## Sheet1
实验参数： | V | V^2 | 过热度 | Q1 | Q2 | Q3 | 裂纹指数_二冷一段 | 裂纹指数_二冷二段 | 缩孔半径(mm)
实验钢种：Q235 | 1.6 | 2.56 | 20 | 95.239044 | 126.605316 | 53.570712 |  |  | 4.75
过热度：液相线1514.5°，过热度最低20度，每隔5°选一个数 | 1.61 | 2.5921 | 20 | 96.11408564 | 127.7616 | 53.91204692 |  |  | 4.67
拉速范围：1.6—2.8 | 1.62 | 2.6244 | 20 | 96.99419496 | 128.9252 | 54.25524888 |  |  | 4.68
| 1.63 | 2.6569 | 20 | 97.87937196 | 130.0962 | 54.60031788 |  |  | 4.61
| 1.64 | 2.6896 | 20 | 98.76961664 | 131.2745 | 54.94725392 |  |  | 4.62
| 1.65 | 2.7225 | 20 | 99.664929 | 132.4602 | 55.296057 |  |  | 4.66
| 1.66 | 2.7556 | 20 | 100.5653 | 133.6533 | 55.64672712 |  |  | 4.67
| 1.67 | 2.7889 | 20 | 101.4708 | 134.8538 | 55.99926428 |  |  | 4.6
| 1.68 | 2.8224 | 20 | 102.3813 | 136.0616 | 56.35366848 |  |  | 4.61
| 1.69 | 2.8561 | 20 | 103.2969 | 137.2768 | 56.70993972 |  |  | 4.62
| 1.7 | 2.89 | 20 | 104.217506 | 138.499361 | 57.068078 |  |  | 4.45
| 1.71 | 2.9241 | 20 | 105.1432 | 139.7293 | 57.42808332 |  |  | 4.47
| 1.72 | 2.9584 | 20 | 106.074 | 140.9666 | 57.78995568 |  |  | 4.4
| 1.73 | 2.9929 | 20 | 107.0099 | 142.2113 | 58.15369508 |  |  | 4.41
| 1.74 | 3.0276 | 20 | 107.9508 | 143.4633 | 58.51930152 |  |  | 4.35
| 1.75 | 3.0625 | 20 | 108.896775 | 144.7227 | 58.886775 |  |  | 4.35
| 1.76 | 3.0976 | 20 | 109.8478 | 145.9895 | 59.25611552 |  |  | 4.3
| 1.77 | 3.1329 | 20 | 110.804 | 147.2636 | 59.62732308 |  |  | 4.31
| 1.78 | 3.1684 | 20 | 111.7651 | 148.5451 | 60.00039768 |  |  | 4.24
| 1.79 | 3.2041 | 20 | 112.7314 | 149.834 | 60.37533932 |  |  | 4.25
| 1.8 | 3.24 | 20 | 113.702736 | 151.13022 | 60.752148 |  |  | 4.27
| 1.81 | 3.2761 | 20 | 114.6791 | 152.4338 | 61.13082372 |  |  | 4.2
| 1.82 | 3.3124 | 20 | 115.6606 | 153.7448 | 61.51136648 |  |  | 4.21
| 1.83 | 3.3489 | 20 | 116.6471 | 155.0632 | 61.89377628 |  |  | 4.15
| 1.84 | 3.3856 | 20 | 117.6387 | 156.3889 | 62.27805312 |  |  | 4.16
| 1.85 | 3.4225 | 20 | 118.635389 | 157.722 | 62.664197 |  |  | 4.1
| 1.86 | 3.4596 | 20 | 119.6371 | 159.0624 | 63.05220792 |  |  | 4.11
| 1.87 | 3.4969 | 20 | 120.6439 | 160.4102 | 63.44208588 |  |  | 4.06
| 1.88 | 3.5344 | 20 | 121.6558 | 161.7654 | 63.83383088 |  |  | 4.07
| 1.89 | 3.5721 | 20 | 122.6727 | 163.128 | 64.22744292 |  |  | 4.01
| 1.9 | 3.61 | 20 | 123.694734 | 164.497893 | 64.622922 |  |  | 4.02
| 1.91 | 3.6481 | 20 | 124.7218 | 165.8752 | 65.02026812 |  |  | 3.96
| 1.92 | 3.6864 | 20 | 125.7539 | 167.2598 | 65.41948128 |  |  | 3.98
| 1.93 | 3.7249 | 20 | 126.7912 | 168.6519 | 65.82056148 |  |  | 3.92
| 1.94 | 3.7636 | 20 | 127.8334 | 170.0513 | 66.22350872 |  |  | 3.93
| 1.95 | 3.8025 | 20 | 128.880771 | 171.458 | 66.628323 |  |  | 3.88
| 1.96 | 3.8416 | 20 | 129.9332 | 172.8722 | 67.03500432 |  |  | 3.89
| 1.97 | 3.8809 | 20 | 130.9907 | 174.2937 | 67.44355268 |  |  | 3.9
| 1.98 | 3.9204 | 20 | 132.0532 | 175.7225 | 67.85396808 |  |  | 3.85
| 1.99 | 3.9601 | 20 | 133.1208 | 177.1588 | 68.26625052 |  |  | 3.85
| 2 | 4 | 20 | 134.1935 | 178.60238 | 68.6804 |  |  | 3.81
| 2.01 | 4.0401 | 20 | 135.2712 | 180.0534 | 69.09641652 |  |  | 3.82
| 2.02 | 4.0804 | 20 | 136.3541 | 181.5117 | 69.51430008 |  |  | 3.77
| 2.03 | 4.1209 | 20 | 137.4419 | 182.9774 | 69.93405068 |  |  | 3.78
| 2.04 | 4.1616 | 20 | 138.5349 | 184.4505 | 70.35566832 |  |  | 3.73
| 2.05 | 4.2025 | 20 | 139.632921 | 185.9309 | 70.779153 |  |  | 3.74
| 2.06 | 4.2436 | 20 | 140.736 | 187.4187 | 71.20450472 |  |  | 3.69
| 2.07 | 4.2849 | 20 | 141.8442 | 188.9139 | 71.63172348 |  |  | 3.7
| 2.08 | 4.3264 | 20 | 142.9574 | 190.4165 | 72.06080928 |  |  | 3.65
| 2.09 | 4.3681 | 20 | 144.0757 | 191.9264 | 72.49176212 |  |  | 3.66
| 2.1 | 4.41 | 20 | 145.199034 | 193.443681 | 72.924582 |  |  | 3.61
| 2.11 | 4.4521 | 20 | 146.3275 | 194.9683 | 73.35926892 |  |  | 3.62
| 2.12 | 4.4944 | 20 | 147.461 | 196.5004 | 73.79582288 |  |  | 3.57
| 2.13 | 4.5369 | 20 | 148.5995 | 198.0398 | 74.23424388 |  |  | 3.58
| 2.14 | 4.5796 | 20 | 149.7431 | 199.5865 | 74.67453192 |  |  | 3.54
| 2.15 | 4.6225 | 20 | 150.891839 | 201.1406 | 75.116687 |  |  | 3.55
| 2.16 | 4.6656 | 20 | 152.0456 | 202.7021 | 75.56070912 |  |  | 3.5
| 2.17 | 4.7089 | 20 | 153.2044 | 204.271 | 76.00659828 |  |  | 3.51
| 2.18 | 4.7524 | 20 | 154.3683 | 205.8472 | 76.45435448 |  |  | 3.45
| 2.19 | 4.7961 | 20 | 155.5373 | 207.4308 | 76.90397772 |  |  | 3.47
| 2.2 | 4.84 | 20 | 156.711336 | 209.021796 | 77.355468 |  |  | 3.42
| 2.21 | 4.8841 | 20 | 157.8904 | 210.6201 | 77.80882532 |  |  | 3.43
| 2.22 | 4.9284 | 20 | 159.0746 | 212.2258 | 78.26404968 |  |  | 3.39
| 2.23 | 4.9729 | 20 | 160.2638 | 213.8389 | 78.72114108 |  |  | 3.4
| 2.24 | 5.0176 | 20 | 161.4582 | 215.4593 | 79.18009952 |  |  | 3.35
| 2.25 | 5.0625 | 20 | 162.657525 | 217.0872 | 79.640925 |  |  | 3.35
| 2.26 | 5.1076 | 20 | 163.862 | 218.7223 | 80.10361752 |  |  | 3.31
| 2.27 | 5.1529 | 20 | 165.0715 | 220.3649 | 80.56817708 |  |  | 3.32
| 2.28 | 5.1984 | 20 | 166.2861 | 222.0148 | 81.03460368 |  |  | 3.28
| 2.29 | 5.2441 | 20 | 167.5057 | 223.6721 | 81.50289732 |  |  | 3.29
| 2.3 | 5.29 | 20 | 168.730406 | 225.336725 | 81.973058 |  |  | 3.24
| 2.31 | 5.3361 | 20 | 169.9602 | 227.0087 | 82.44508572 |  |  | 3.25
| 2.32 | 5.3824 | 20 | 171.195 | 228.6881 | 82.91898048 |  |  | 3.21
| 2.33 | 5.4289 | 20 | 172.4349 | 230.3749 | 83.39474228 |  |  | 3.21
| 2.34 | 5.4756 | 20 | 173.6799 | 232.069 | 83.87237112 |  |  | 3.17
| 2.35 | 5.5225 | 20 | 174.929979 | 233.7705 | 84.351867 |  |  | 3.18
| 2.36 | 5.5696 | 20 | 176.1851 | 235.4794 | 84.83322992 |  |  | 3.13
| 2.37 | 5.6169 | 20 | 177.4453 | 237.1956 | 85.31645988 |  |  | 3.14
| 2.38 | 5.6644 | 20 | 178.7105 | 238.9192 | 85.80155688 |  |  | 3.1
| 2.39 | 5.7121 | 20 | 179.9809 | 240.6501 | 86.28852092 |  |  | 3.1
| 2.4 | 5.76 | 20 | 181.256244 | 242.388468 | 86.777352 |  |  | 3.06
| 2.41 | 5.8081 | 20 | 182.5367 | 244.1342 | 87.26805012 |  |  | 3.07
| 2.42 | 5.8564 | 20 | 183.8222 | 245.8872 | 87.76061528 |  |  | 3.02
| 2.43 | 5.9049 | 20 | 185.1128 | 247.6477 | 88.25504748 |  |  | 3.03
| 2.44 | 5.9536 | 20 | 186.4085 | 249.4155 | 88.75134672 |  |  | 2.99
| 2.45 | 6.0025 | 20 | 187.709201 | 251.1906 | 89.249513 |  |  | 2.99
| 2.46 | 6.0516 | 20 | 189.015 | 252.9732 | 89.74954632 |  |  | 2.95
| 2.47 | 6.1009 | 20 | 190.3259 | 254.7631 | 90.25144668 |  |  | 2.95
| 2.48 | 6.1504 | 20 | 191.6418 | 256.5604 | 90.75521408 |  |  | 2.91
| 2.49 | 6.2001 | 20 | 192.9628 | 258.365 | 91.26084852 |  |  | 2.92
| 2.5 | 6.25 | 20 | 194.28885 | 260.177025 | 91.76835 |  |  | 2.87
| 2.51 | 6.3001 | 20 | 195.62 | 261.9964 | 92.27771852 |  |  | 2.88
| 2.52 | 6.3504 | 20 | 196.9562 | 263.8232 | 92.78895408 |  |  | 2.84
| 2.53 | 6.4009 | 20 | 198.2975 | 265.6573 | 93.30205668 |  |  | 2.84
| 2.54 | 6.4516 | 20 | 199.6438 | 267.4988 | 93.81702632 |  |  | 2.8
| 2.55 | 6.5025 | 20 | 200.995191 | 269.3476 | 94.333863 |  |  | 2.8
| 2.56 | 6.5536 | 20 | 202.3517 | 271.2038 | 94.85256672 |  |  | 2.76
| 2.57 | 6.6049 | 20 | 203.7132 | 273.0674 | 95.37313748 |  |  | 2.75
| 2.58 | 6.6564 | 20 | 205.0798 | 274.9384 | 95.89557528 |  |  | 2.72
| 2.59 | 6.7081 | 20 | 206.4515 | 276.8167 | 96.41988012 |  |  | 2.72
| 2.6 | 6.76 | 20 | 207.828224 | 278.702396 | 96.946052 |  |  | 2.68
| 2.61 | 6.8121 | 20 | 209.21 | 280.5955 | 97.47409092 |  |  | 2.68
| 2.62 | 6.8644 | 20 | 210.5969 | 282.4959 | 98.00399688 |  |  | 2.64
| 2.63 | 6.9169 | 20 | 211.9889 | 284.4037 | 98.53576988 |  |  | 2.64
| 2.64 | 6.9696 | 20 | 213.3859 | 286.3189 | 99.06940992 |  |  | 2.6
| 2.65 | 7.0225 | 20 | 214.787949 | 288.2414 | 99.604917 |  |  | 2.55
| 2.66 | 7.0756 | 20 | 216.1951 | 290.1713 | 100.1423 |  |  | 2.56
| 2.67 | 7.1289 | 20 | 217.6073 | 292.1086 | 100.6815 |  |  | 2.51
| 2.68 | 7.1824 | 20 | 219.0246 | 294.0532 | 101.2226 |  |  | 2.52
| 2.69 | 7.2361 | 20 | 220.4469 | 296.0052 | 101.7656 |  |  | 2.47
| 2.7 | 7.29 | 20 | 221.874366 | 297.964581 | 102.310458 |  |  | 2.48
| 2.71 | 7.3441 | 20 | 223.3069 | 299.9313 | 102.8572 |  |  | 2.43
| 2.72 | 7.3984 | 20 | 224.7444 | 301.9054 | 103.4057 |  |  | 2.44
| 2.73 | 7.4529 | 20 | 226.187 | 303.8869 | 103.9562 |  |  | 2.39
| 2.74 | 7.5076 | 20 | 227.6347 | 305.8758 | 104.5085 |  |  | 2.39
| 2.75 | 7.5625 | 20 | 229.087475 | 307.872 | 105.062675 |  |  | 2.4
| 2.76 | 7.6176 | 20 | 230.5453 | 309.8756 | 105.6187 |  |  | 2.35
| 2.77 | 7.6729 | 20 | 232.0082 | 311.8865 | 106.1766 |  |  | 2.31
| 2.78 | 7.7284 | 20 | 233.4762 | 313.9048 | 106.7364 |  |  | 2.31
| 2.79 | 7.7841 | 20 | 234.9492 | 315.9305 | 107.2981 |  |  | 2.26
| 2.8 | 7.84 | 20 | 236.427276 | 317.96358 | 107.861568 |  |  | 2.27
| 1.6 | 2.56 | 25 | 100.240044 | 130.772816 | 54.154162 |  |  | 4.76
| 1.61 | 2.5921 | 25 | 101.1151 | 131.9291 | 54.49549692 |  |  | 4.68
| 1.62 | 2.6244 | 25 | 101.9952 | 133.0927 | 54.83869888 |  |  | 4.69
| 1.63 | 2.6569 | 25 | 102.8804 | 134.2637 | 55.18376788 |  |  | 4.62
| 1.64 | 2.6896 | 25 | 103.7706 | 135.442 | 55.53070392 |  |  | 4.64
| 1.65 | 2.7225 | 25 | 104.665929 | 136.6277 | 55.879507 |  |  | 4.56
| 1.66 | 2.7556 | 25 | 105.5663 | 137.8208 | 56.23017712 |  |  | 4.58
| 1.67 | 2.7889 | 25 | 106.4718 | 139.0213 | 56.58271428 |  |  | 4.51
| 1.68 | 2.8224 | 25 | 107.3823 | 140.2291 | 56.93711848 |  |  | 4.52
| 1.69 | 2.8561 | 25 | 108.2979 | 141.4443 | 57.29338972 |  |  | 4.45
| 1.7 | 2.89 | 25 | 109.218506 | 142.666861 | 57.651528 |  |  | 4.45
| 1.71 | 2.9241 | 25 | 110.1442 | 143.8968 | 58.01153332 |  |  | 4.48
| 1.72 | 2.9584 | 25 | 111.075 | 145.1341 | 58.37340568 |  |  | 4.41
| 1.73 | 2.9929 | 25 | 112.0109 | 146.3788 | 58.73714508 |  |  | 4.42
| 1.74 | 3.0276 | 25 | 112.9518 | 147.6308 | 59.10275152 |  |  | 4.35
| 1.75 | 3.0625 | 25 | 113.897775 | 148.8902 | 59.470225 |  |  | 4.37
| 1.76 | 3.0976 | 25 | 114.8488 | 150.157 | 59.83956552 |  |  | 4.3
| 1.77 | 3.1329 | 25 | 115.805 | 151.4311 | 60.21077308 |  |  | 4.32
| 1.78 | 3.1684 | 25 | 116.7661 | 152.7126 | 60.58384768 |  |  | 4.25
| 1.79 | 3.2041 | 25 | 117.7324 | 154.0015 | 60.95878932 |  |  | 4.25
| 1.8 | 3.24 | 25 | 118.703736 | 155.29772 | 61.335598 |  |  | 4.2
| 1.81 | 3.2761 | 25 | 119.6801 | 156.6013 | 61.71427372 |  |  | 4.21
| 1.82 | 3.3124 | 25 | 120.6616 | 157.9123 | 62.09481648 |  |  | 4.15
| 1.83 | 3.3489 | 25 | 121.6481 | 159.2307 | 62.47722628 |  |  | 4.16
| 1.84 | 3.3856 | 25 | 122.6397 | 160.5564 | 62.86150312 |  |  | 4.17
| 1.85 | 3.4225 | 25 | 123.636389 | 161.8895 | 63.247647 |  |  | 4.11
| 1.86 | 3.4596 | 25 | 124.6381 | 163.2299 | 63.63565792 |  |  | 4.12
| 1.87 | 3.4969 | 25 | 125.6449 | 164.5777 | 64.02553588 |  |  | 4.05
| 1.88 | 3.5344 | 25 | 126.6568 | 165.9329 | 64.41728088 |  |  | 4.08
| 1.89 | 3.5721 | 25 | 127.6737 | 167.2955 | 64.81089292 |  |  | 4.02
| 1.9 | 3.61 | 25 | 128.695734 | 168.665393 | 65.206372 |  |  | 4.03
| 1.91 | 3.6481 | 25 | 129.7228 | 170.0427 | 65.60371812 |  |  | 3.97
| 1.92 | 3.6864 | 25 | 130.7549 | 171.4273 | 66.00293128 |  |  | 3.96
| 1.93 | 3.7249 | 25 | 131.7922 | 172.8194 | 66.40401148 |  |  | 3.93
| 1.94 | 3.7636 | 25 | 132.8344 | 174.2188 | 66.80695872 |  |  | 3.94
| 1.95 | 3.8025 | 25 | 133.881771 | 175.6255 | 67.211773 |  |  | 3.89
| 1.96 | 3.8416 | 25 | 134.9342 | 177.0397 | 67.61845432 |  |  | 3.9
| 1.97 | 3.8809 | 25 | 135.9917 | 178.4612 | 68.02700268 |  |  | 3.84
| 1.98 | 3.9204 | 25 | 137.0542 | 179.89 | 68.43741808 |  |  | 3.85
| 1.99 | 3.9601 | 25 | 138.1218 | 181.3263 | 68.84970052 |  |  | 3.81
| 2 | 4 | 25 | 139.1945 | 182.76988 | 69.26385 |  |  | 3.82
| 2.01 | 4.0401 | 25 | 140.2722 | 184.2209 | 69.67986652 |  |  | 3.77
| 2.02 | 4.0804 | 25 | 141.3551 | 185.6792 | 70.09775008 |  |  | 3.78
| 2.03 | 4.1209 | 25 | 142.4429 | 187.1449 | 70.51750068 |  |  | 3.73
| 2.04 | 4.1616 | 25 | 143.5359 | 188.618 | 70.93911832 |  |  | 3.74
| 2.05 | 4.2025 | 25 | 144.633921 | 190.0984 | 71.362603 |  |  | 3.69
| 2.06 | 4.2436 | 25 | 145.737 | 191.5862 | 71.78795472 |  |  | 3.7
| 2.07 | 4.2849 | 25 | 146.8452 | 193.0814 | 72.21517348 |  |  | 3.71
| 2.08 | 4.3264 | 25 | 147.9584 | 194.584 | 72.64425928 |  |  | 3.66
| 2.09 | 4.3681 | 25 | 149.0767 | 196.0939 | 73.07521212 |  |  | 3.67
| 2.1 | 4.41 | 25 | 150.200034 | 197.611181 | 73.508032 |  |  | 3.62
| 2.11 | 4.4521 | 25 | 151.3285 | 199.1358 | 73.94271892 |  |  | 3.63
| 2.12 | 4.4944 | 25 | 152.462 | 200.6679 | 74.37927288 |  |  | 3.58
| 2.13 | 4.5369 | 25 | 153.6005 | 202.2073 | 74.81769388 |  |  | 3.59
| 2.14 | 4.5796 | 25 | 154.7441 | 203.754 | 75.25798192 |  |  | 3.54
| 2.15 | 4.6225 | 25 | 155.892839 | 205.3081 | 75.700137 |  |  | 3.55
| 2.16 | 4.6656 | 25 | 157.0466 | 206.8696 | 76.14415912 |  |  | 3.51
| 2.17 | 4.7089 | 25 | 158.2054 | 208.4385 | 76.59004828 |  |  | 3.51
| 2.18 | 4.7524 | 25 | 159.3693 | 210.0147 | 77.03780448 |  |  | 3.47
| 2.19 | 4.7961 | 25 | 160.5383 | 211.5983 | 77.48742772 |  |  | 3.48
| 2.2 | 4.84 | 25 | 161.712336 | 213.189296 | 77.938918 |  |  | 3.43
| 2.21 | 4.8841 | 25 | 162.8914 | 214.7876 | 78.39227532 |  |  | 3.44
| 2.22 | 4.9284 | 25 | 164.0756 | 216.3933 | 78.84749968 |  |  | 3.39
| 2.23 | 4.9729 | 25 | 165.2648 | 218.0064 | 79.30459108 |  |  | 3.4
| 2.24 | 5.0176 | 25 | 166.4592 | 219.6268 | 79.76354952 |  |  | 3.35
| 2.25 | 5.0625 | 25 | 167.658525 | 221.2547 | 80.224375 |  |  | 3.37
| 2.26 | 5.1076 | 25 | 168.863 | 222.8898 | 80.68706752 |  |  | 3.32
| 2.27 | 5.1529 | 25 | 170.0725 | 224.5324 | 81.15162708 |  |  | 3.33
| 2.28 | 5.1984 | 25 | 171.2871 | 226.1823 | 81.61805368 |  |  | 3.28
| 2.29 | 5.2441 | 25 | 172.5067 | 227.8396 | 82.08634732 |  |  | 3.29
| 2.3 | 5.29 | 25 | 173.731406 | 229.504225 | 82.556508 |  |  | 3.25
| 2.31 | 5.3361 | 25 | 174.9612 | 231.1762 | 83.02853572 |  |  | 3.25
| 2.32 | 5.3824 | 25 | 176.196 | 232.8556 | 83.50243048 |  |  | 3.21
| 2.33 | 5.4289 | 25 | 177.4359 | 234.5424 | 83.97819228 |  |  | 3.22
| 2.34 | 5.4756 | 25 | 178.6809 | 236.2365 | 84.45582112 |  |  | 3.17
| 2.35 | 5.5225 | 25 | 179.930979 | 237.938 | 84.935317 |  |  | 3.18
| 2.36 | 5.5696 | 25 | 181.1861 | 239.6469 | 85.41667992 |  |  | 3.14
| 2.37 | 5.6169 | 25 | 182.4463 | 241.3631 | 85.89990988 |  |  | 3.14
| 2.38 | 5.6644 | 25 | 183.7115 | 243.0867 | 86.38500688 |  |  | 3.1
| 2.39 | 5.7121 | 25 | 184.9819 | 244.8176 | 86.87197092 |  |  | 3.11
| 2.4 | 5.76 | 25 | 186.257244 | 246.555968 | 87.360802 |  |  | 3.05
| 2.41 | 5.8081 | 25 | 187.5377 | 248.3017 | 87.85150012 |  |  | 3.07
| 2.42 | 5.8564 | 25 | 188.8232 | 250.0547 | 88.34406528 |  |  | 3.03
| 2.43 | 5.9049 | 25 | 190.1138 | 251.8152 | 88.83849748 |  |  | 2.98
| 2.44 | 5.9536 | 25 | 191.4095 | 253.583 | 89.33479672 |  |  | 2.99
| 2.45 | 6.0025 | 25 | 192.710201 | 255.3581 | 89.832963 |  |  | 2.95
| 2.46 | 6.0516 | 25 | 194.016 | 257.1407 | 90.33299632 |  |  | 2.95
| 2.47 | 6.1009 | 25 | 195.3269 | 258.9306 | 90.83489668 |  |  | 2.91
| 2.48 | 6.1504 | 25 | 196.6428 | 260.7279 | 91.33866408 |  |  | 2.92
| 2.49 | 6.2001 | 25 | 197.9638 | 262.5325 | 91.84429852 |  |  | 2.87
| 2.5 | 6.25 | 25 | 199.28985 | 264.344525 | 92.3518 |  |  | 2.88
| 2.51 | 6.3001 | 25 | 200.621 | 266.1639 | 92.86116852 |  |  | 2.84
| 2.52 | 6.3504 | 25 | 201.9572 | 267.9907 | 93.37240408 |  |  | 2.84
| 2.53 | 6.4009 | 25 | 203.2985 | 269.8248 | 93.88550668 |  |  | 2.8
| 2.54 | 6.4516 | 25 | 204.6448 | 271.6663 | 94.40047632 |  |  | 2.8
| 2.55 | 6.5025 | 25 | 205.996191 | 273.5151 | 94.917313 |  |  | 2.75
| 2.56 | 6.5536 | 25 | 207.3527 | 275.3713 | 95.43601672 |  |  | 2.76
| 2.57 | 6.6049 | 25 | 208.7142 | 277.2349 | 95.95658748 |  |  | 2.72
| 2.58 | 6.6564 | 25 | 210.0808 | 279.1059 | 96.47902528 |  |  | 2.72
| 2.59 | 6.7081 | 25 | 211.4525 | 280.9842 | 97.00333012 |  |  | 2.68
| 2.6 | 6.76 | 25 | 212.829224 | 282.869896 | 97.529502 |  |  | 2.68
| 2.61 | 6.8121 | 25 | 214.211 | 284.763 | 98.05754092 |  |  | 2.64
| 2.62 | 6.8644 | 25 | 215.5979 | 286.6634 | 98.58744688 |  |  | 2.64
| 2.63 | 6.9169 | 25 | 216.9899 | 288.5712 | 99.11921988 |  |  | 2.6
| 2.64 | 6.9696 | 25 | 218.3869 | 290.4864 | 99.65285992 |  |  | 2.6
| 2.65 | 7.0225 | 25 | 219.788949 | 292.4089 | 100.188367 |  |  | 2.55
| 2.66 | 7.0756 | 25 | 221.1961 | 294.3388 | 100.7257 |  |  | 2.55
| 2.67 | 7.1289 | 25 | 222.6083 | 296.2761 | 101.265 |  |  | 2.52
| 2.68 | 7.1824 | 25 | 224.0256 | 298.2207 | 101.8061 |  |  | 2.47
| 2.69 | 7.2361 | 25 | 225.4479 | 300.1727 | 102.3491 |  |  | 2.48
| 2.7 | 7.29 | 25 | 226.875366 | 302.132081 | 102.893908 |  |  | 2.43
| 2.71 | 7.3441 | 25 | 228.3079 | 304.0988 | 103.4406 |  |  | 2.44
| 2.72 | 7.3984 | 25 | 229.7454 | 306.0729 | 103.9892 |  |  | 2.3
| 2.73 | 7.4529 | 25 | 231.188 | 308.0544 | 104.5396 |  |  | 2.39
| 2.74 | 7.5076 | 25 | 232.6357 | 310.0433 | 105.0919 |  |  | 2.35
| 2.75 | 7.5625 | 25 | 234.088475 | 312.0395 | 105.646125 |  |  | 2.35
| 2.76 | 7.6176 | 25 | 235.5463 | 314.0431 | 106.2022 |  |  | 2.31
| 2.77 | 7.6729 | 25 | 237.0092 | 316.054 | 106.7601 |  |  | 2.31
| 2.78 | 7.7284 | 25 | 238.4772 | 318.0723 | 107.3199 |  |  | 2.26
| 2.79 | 7.7841 | 25 | 239.9502 | 320.098 | 107.8815 |  |  | 2.27
| 2.8 | 7.84 | 25 | 241.428276 | 322.13108 | 108.445018 |  |  | 2.22
| 1.6 | 2.56 | 30 | 105.241044 | 134.940316 | 54.737612 |  |  | 4.68
| 1.61 | 2.5921 | 30 | 106.1161 | 136.0966 | 55.07894692 |  |  | 4.69
| 1.62 | 2.6244 | 30 | 106.9962 | 137.2602 | 55.42214888 |  |  | 4.62
| 1.63 | 2.6569 | 30 | 107.8814 | 138.4312 | 55.76721788 |  |  | 4.63
| 1.64 | 2.6896 | 30 | 108.7716 | 139.6095 | 56.11415392 |  |  | 4.56
| 1.65 | 2.7225 | 30 | 109.666929 | 140.7952 | 56.462957 |  |  | 4.58
| 1.66 | 2.7556 | 30 | 110.5673 | 141.9883 | 56.81362712 |  |  | 4.59
| 1.67 | 2.7889 | 30 | 111.4728 | 143.1888 | 57.16616428 |  |  | 4.52
| 1.68 | 2.8224 | 30 | 112.3833 | 144.3966 | 57.52056848 |  |  | 4.53
| 1.69 | 2.8561 | 30 | 113.2989 | 145.6118 | 57.87683972 |  |  | 4.45
| 1.7 | 2.89 | 30 | 114.219506 | 146.834361 | 58.234978 |  |  | 4.48
| 1.71 | 2.9241 | 30 | 115.1452 | 148.0643 | 58.59498332 |  |  | 4.41
| 1.72 | 2.9584 | 30 | 116.076 | 149.3016 | 58.95685568 |  |  | 4.42
| 1.73 | 2.9929 | 30 | 117.0119 | 150.5463 | 59.32059508 |  |  | 4.35
| 1.74 | 3.0276 | 30 | 117.9528 | 151.7983 | 59.68620152 |  |  | 4.37
| 1.75 | 3.0625 | 30 | 118.898775 | 153.0577 | 60.053675 |  |  | 4.3
| 1.76 | 3.0976 | 30 | 119.8498 | 154.3245 | 60.42301552 |  |  | 4.31
| 1.77 | 3.1329 | 30 | 120.806 | 155.5986 | 60.79422308 |  |  | 4.25
| 1.78 | 3.1684 | 30 | 121.7671 | 156.8801 | 61.16729768 |  |  | 4.25
| 1.79 | 3.2041 | 30 | 122.7334 | 158.169 | 61.54223932 |  |  | 4.27
| 1.8 | 3.24 | 30 | 123.704736 | 159.46522 | 61.919048 |  |  | 4.21
| 1.81 | 3.2761 | 30 | 124.6811 | 160.7688 | 62.29772372 |  |  | 4.22
| 1.82 | 3.3124 | 30 | 125.6626 | 162.0798 | 62.67826648 |  |  | 4.16
| 1.83 | 3.3489 | 30 | 126.6491 | 163.3982 | 63.06067628 |  |  | 4.17
| 1.84 | 3.3856 | 30 | 127.6407 | 164.7239 | 63.44495312 |  |  | 4.11
| 1.85 | 3.4225 | 30 | 128.637389 | 166.057 | 63.831097 |  |  | 4.12
| 1.86 | 3.4596 | 30 | 129.6391 | 167.3974 | 64.21910792 |  |  | 4.06
| 1.87 | 3.4969 | 30 | 130.6459 | 168.7452 | 64.60898588 |  |  | 4.07
| 1.88 | 3.5344 | 30 | 131.6578 | 170.1004 | 65.00073088 |  |  | 4.02
| 1.89 | 3.5721 | 30 | 132.6747 | 171.463 | 65.39434292 |  |  | 4.03
| 1.9 | 3.61 | 30 | 133.696734 | 172.832893 | 65.789822 |  |  | 3.97
| 1.91 | 3.6481 | 30 | 134.7238 | 174.2102 | 66.18716812 |  |  | 3.98
| 1.92 | 3.6864 | 30 | 135.7559 | 175.5948 | 66.58638128 |  |  | 3.93
| 1.93 | 3.7249 | 30 | 136.7932 | 176.9869 | 66.98746148 |  |  | 3.94
| 1.94 | 3.7636 | 30 | 137.8354 | 178.3863 | 67.39040872 |  |  | 3.89
| 1.95 | 3.8025 | 30 | 138.882771 | 179.793 | 67.795223 |  |  | 3.9
| 1.96 | 3.8416 | 30 | 139.9352 | 181.2072 | 68.20190432 |  |  | 3.84
| 1.97 | 3.8809 | 30 | 140.9927 | 182.6287 | 68.61045268 |  |  | 3.85
| 1.98 | 3.9204 | 30 | 142.0552 | 184.0575 | 69.02086808 |  |  | 3.8
| 1.99 | 3.9601 | 30 | 143.1228 | 185.4938 | 69.43315052 |  |  | 3.81
| 2 | 4 | 30 | 144.1955 | 186.93738 | 69.8473 |  |  | 3.82
| 2.01 | 4.0401 | 30 | 145.2732 | 188.3884 | 70.26331652 |  |  | 3.77
| 2.02 | 4.0804 | 30 | 146.3561 | 189.8467 | 70.68120008 |  |  | 3.78
| 2.03 | 4.1209 | 30 | 147.4439 | 191.3124 | 71.10095068 |  |  | 3.73
| 2.04 | 4.1616 | 30 | 148.5369 | 192.7855 | 71.52256832 |  |  | 3.74
| 2.05 | 4.2025 | 30 | 149.634921 | 194.2659 | 71.946053 |  |  | 3.69
| 2.06 | 4.2436 | 30 | 150.738 | 195.7537 | 72.37140472 |  |  | 3.7
| 2.07 | 4.2849 | 30 | 151.8462 | 197.2489 | 72.79862348 |  |  | 3.65
| 2.08 | 4.3264 | 30 | 152.9594 | 198.7515 | 73.22770928 |  |  | 3.65
| 2.09 | 4.3681 | 30 | 154.0777 | 200.2614 | 73.65866212 |  |  | 3.62
| 2.1 | 4.41 | 30 | 155.201034 | 201.778681 | 74.091482 |  |  | 3.62
| 2.11 | 4.4521 | 30 | 156.3295 | 203.3033 | 74.52616892 |  |  | 3.58
| 2.12 | 4.4944 | 30 | 157.463 | 204.8354 | 74.96272288 |  |  | 3.59
| 2.13 | 4.5369 | 30 | 158.6015 | 206.3748 | 75.40114388 |  |  | 3.54
| 2.14 | 4.5796 | 30 | 159.7451 | 207.9215 | 75.84143192 |  |  | 3.55
| 2.15 | 4.6225 | 30 | 160.893839 | 209.4756 | 76.283587 |  |  | 3.5
| 2.16 | 4.6656 | 30 | 162.0476 | 211.0371 | 76.72760912 |  |  | 3.51
| 2.17 | 4.7089 | 30 | 163.2064 | 212.606 | 77.17349828 |  |  | 3.45
| 2.18 | 4.7524 | 30 | 164.3703 | 214.1822 | 77.62125448 |  |  | 3.47
| 2.19 | 4.7961 | 30 | 165.5393 | 215.7658 | 78.07087772 |  |  | 3.43
| 2.2 | 4.84 | 30 | 166.713336 | 217.356796 | 78.522368 |  |  | 3.44
| 2.21 | 4.8841 | 30 | 167.8924 | 218.9551 | 78.97572532 |  |  | 3.39
| 2.22 | 4.9284 | 30 | 169.0766 | 220.5608 | 79.43094968 |  |  | 3.4
| 2.23 | 4.9729 | 30 | 170.2658 | 222.1739 | 79.88804108 |  |  | 3.35
| 2.24 | 5.0176 | 30 | 171.4602 | 223.7943 | 80.34699952 |  |  | 3.35
| 2.25 | 5.0625 | 30 | 172.659525 | 225.4222 | 80.807825 |  |  | 3.32
| 2.26 | 5.1076 | 30 | 173.864 | 227.0573 | 81.27051752 |  |  | 3.33
| 2.27 | 5.1529 | 30 | 175.0735 | 228.6999 | 81.73507708 |  |  | 3.28
| 2.28 | 5.1984 | 30 | 176.2881 | 230.3498 | 82.20150368 |  |  | 3.29
| 2.29 | 5.2441 | 30 | 177.5077 | 232.0071 | 82.66979732 |  |  | 3.25
| 2.3 | 5.29 | 30 | 178.732406 | 233.671725 | 83.139958 |  |  | 3.25
| 2.31 | 5.3361 | 30 | 179.9622 | 235.3437 | 83.61198572 |  |  | 3.21
| 2.32 | 5.3824 | 30 | 181.197 | 237.0231 | 84.08588048 |  |  | 3.22
| 2.33 | 5.4289 | 30 | 182.4369 | 238.7099 | 84.56164228 |  |  | 3.17
| 2.34 | 5.4756 | 30 | 183.6819 | 240.404 | 85.03927112 |  |  | 3.18
| 2.35 | 5.5225 | 30 | 184.931979 | 242.1055 | 85.518767 |  |  | 3.14
| 2.36 | 5.5696 | 30 | 186.1871 | 243.8144 | 86.00012992 |  |  | 3.16
| 2.37 | 5.6169 | 30 | 187.4473 | 245.5306 | 86.48335988 |  |  | 3.1
| 2.38 | 5.6644 | 30 | 188.7125 | 247.2542 | 86.96845688 |  |  | 3.05
| 2.39 | 5.7121 | 30 | 189.9829 | 248.9851 | 87.45542092 |  |  | 3.06
| 2.4 | 5.76 | 30 | 191.258244 | 250.723468 | 87.944252 |  |  | 3.02
| 2.41 | 5.8081 | 30 | 192.5387 | 252.4692 | 88.43495012 |  |  | 3.03
| 2.42 | 5.8564 | 30 | 193.8242 | 254.2222 | 88.92751528 |  |  | 2.98
| 2.43 | 5.9049 | 30 | 195.1148 | 255.9827 | 89.42194748 |  |  | 2.99
| 2.44 | 5.9536 | 30 | 196.4105 | 257.7505 | 89.91824672 |  |  | 2.95
| 2.45 | 6.0025 | 30 | 197.711201 | 259.5256 | 90.416413 |  |  | 2.95
| 2.46 | 6.0516 | 30 | 199.017 | 261.3082 | 90.91644632 |  |  | 2.91
| 2.47 | 6.1009 | 30 | 200.3279 | 263.0981 | 91.41834668 |  |  | 2.92
| 2.48 | 6.1504 | 30 | 201.6438 | 264.8954 | 91.92211408 |  |  | 2.87
| 2.49 | 6.2001 | 30 | 202.9648 | 266.7 | 92.42774852 |  |  | 2.88
| 2.5 | 6.25 | 30 | 204.29085 | 268.512025 | 92.93525 |  |  | 2.84
| 2.51 | 6.3001 | 30 | 205.622 | 270.3314 | 93.44461852 |  |  | 2.84
| 2.52 | 6.3504 | 30 | 206.9582 | 272.1582 | 93.95585408 |  |  | 2.8
| 2.53 | 6.4009 | 30 | 208.2995 | 273.9923 | 94.46895668 |  |  | 2.8
| 2.54 | 6.4516 | 30 | 209.6458 | 275.8338 | 94.98392632 |  |  | 2.76
| 2.55 | 6.5025 | 30 | 210.997191 | 277.6826 | 95.500763 |  |  | 2.77
| 2.56 | 6.5536 | 30 | 212.3537 | 279.5388 | 96.01946672 |  |  | 2.72
| 2.57 | 6.6049 | 30 | 213.7152 | 281.4024 | 96.54003748 |  |  | 2.73
| 2.58 | 6.6564 | 30 | 215.0818 | 283.2734 | 97.06247528 |  |  | 2.68
| 2.59 | 6.7081 | 30 | 216.4535 | 285.1517 | 97.58678012 |  |  | 2.69
| 2.6 | 6.76 | 30 | 217.830224 | 287.037396 | 98.112952 |  |  | 2.64
| 2.61 | 6.8121 | 30 | 219.212 | 288.9305 | 98.64099092 |  |  | 2.6
| 2.62 | 6.8644 | 30 | 220.5989 | 290.8309 | 99.17089688 |  |  | 2.6
| 2.63 | 6.9169 | 30 | 221.9909 | 292.7387 | 99.70266988 |  |  | 2.56
| 2.64 | 6.9696 | 30 | 223.3879 | 294.6539 | 100.2363 |  |  | 2.56
| 2.65 | 7.0225 | 30 | 224.789949 | 296.5764 | 100.771817 |  |  | 2.52
| 2.66 | 7.0756 | 30 | 226.1971 | 298.5063 | 101.3092 |  |  | 2.52
| 2.67 | 7.1289 | 30 | 227.6093 | 300.4436 | 101.8484 |  |  | 2.48
| 2.68 | 7.1824 | 30 | 229.0266 | 302.3882 | 102.3895 |  |  | 2.48
| 2.69 | 7.2361 | 30 | 230.4489 | 304.3402 | 102.9325 |  |  | 2.44
| 2.7 | 7.29 | 30 | 231.876366 | 306.299581 | 103.477358 |  |  | 2.44
| 2.71 | 7.3441 | 30 | 233.3089 | 308.2663 | 104.0241 |  |  | 2.4
| 2.72 | 7.3984 | 30 | 234.7464 | 310.2404 | 104.5726 |  |  | 2.4
| 2.73 | 7.4529 | 30 | 236.189 | 312.2219 | 105.1231 |  |  | 2.35
| 2.74 | 7.5076 | 30 | 237.6367 | 314.2108 | 105.6754 |  |  | 2.35
| 2.75 | 7.5625 | 30 | 239.089475 | 316.207 | 106.229575 |  |  | 2.31
| 2.76 | 7.6176 | 30 | 240.5473 | 318.2106 | 106.7856 |  |  | 2.32
| 2.77 | 7.6729 | 30 | 242.0102 | 320.2215 | 107.3435 |  |  | 2.27
| 2.78 | 7.7284 | 30 | 243.4782 | 322.2398 | 107.9033 |  |  | 2.22
| 2.79 | 7.7841 | 30 | 244.9512 | 324.2655 | 108.465 |  |  | 2.23
| 2.8 | 7.84 | 30 | 246.429276 | 326.29858 | 109.028468 |  |  | 2.18
| 1.6 | 2.56 | 35 | 110.242044 | 139.107816 | 55.321062 |  |  | 4.69
| 1.61 | 2.5921 | 35 | 111.1171 | 140.2641 | 55.66239692 |  |  | 4.71
| 1.62 | 2.6244 | 35 | 111.9972 | 141.4277 | 56.00559888 |  |  | 4.53
| 1.63 | 2.6569 | 35 | 112.8824 | 142.5987 | 56.35066788 |  |  | 4.65
| 1.64 | 2.6896 | 35 | 113.7726 | 143.777 | 56.69760392 |  |  | 4.58
| 1.65 | 2.7225 | 35 | 114.667929 | 144.9627 | 57.046407 |  |  | 4.59
| 1.66 | 2.7556 | 35 | 115.5683 | 146.1558 | 57.39707712 |  |  | 4.52
| 1.67 | 2.7889 | 35 | 116.4738 | 147.3563 | 57.74961428 |  |  | 4.53
| 1.68 | 2.8224 | 35 | 117.3843 | 148.5641 | 58.10401848 |  |  | 4.45
| 1.69 | 2.8561 | 35 | 118.2999 | 149.7793 | 58.46028972 |  |  | 4.48
| 1.7 | 2.89 | 35 | 119.220506 | 151.001861 | 58.818428 |  |  | 4.49
| 1.71 | 2.9241 | 35 | 120.1462 | 152.2318 | 59.17843332 |  |  | 4.42
| 1.72 | 2.9584 | 35 | 121.077 | 153.4691 | 59.54030568 |  |  | 4.43
| 1.73 | 2.9929 | 35 | 122.0129 | 154.7138 | 59.90404508 |  |  | 4.37
| 1.74 | 3.0276 | 35 | 122.9538 | 155.9658 | 60.26965152 |  |  | 4.38
| 1.75 | 3.0625 | 35 | 123.899775 | 157.2252 | 60.637125 |  |  | 4.31
| 1.76 | 3.0976 | 35 | 124.8508 | 158.492 | 61.00646552 |  |  | 4.33
| 1.77 | 3.1329 | 35 | 125.807 | 159.7661 | 61.37767308 |  |  | 4.25
| 1.78 | 3.1684 | 35 | 126.7681 | 161.0476 | 61.75074768 |  |  | 4.27
| 1.79 | 3.2041 | 35 | 127.7344 | 162.3365 | 62.12568932 |  |  | 4.21
| 1.8 | 3.24 | 35 | 128.705736 | 163.63272 | 62.502498 |  |  | 4.22
| 1.81 | 3.2761 | 35 | 129.6821 | 164.9363 | 62.88117372 |  |  | 4.15
| 1.82 | 3.3124 | 35 | 130.6636 | 166.2473 | 63.26171648 |  |  | 4.17
| 1.83 | 3.3489 | 35 | 131.6501 | 167.5657 | 63.64412628 |  |  | 4.11
| 1.84 | 3.3856 | 35 | 132.6417 | 168.8914 | 64.02840312 |  |  | 4.12
| 1.85 | 3.4225 | 35 | 133.638389 | 170.2245 | 64.414547 |  |  | 4.05
| 1.86 | 3.4596 | 35 | 134.6401 | 171.5649 | 64.80255792 |  |  | 4.07
| 1.87 | 3.4969 | 35 | 135.6469 | 172.9127 | 65.19243588 |  |  | 4.08
| 1.88 | 3.5344 | 35 | 136.6588 | 174.2679 | 65.58418088 |  |  | 4.03
| 1.89 | 3.5721 | 35 | 137.6757 | 175.6305 | 65.97779292 |  |  | 4.04
| 1.9 | 3.61 | 35 | 138.697734 | 177.000393 | 66.373272 |  |  | 3.98
| 1.91 | 3.6481 | 35 | 139.7248 | 178.3777 | 66.77061812 |  |  | 3.99
| 1.92 | 3.6864 | 35 | 140.7569 | 179.7623 | 67.16983128 |  |  | 3.94
| 1.93 | 3.7249 | 35 | 141.7942 | 181.1544 | 67.57091148 |  |  | 3.95
| 1.94 | 3.7636 | 35 | 142.8364 | 182.5538 | 67.97385872 |  |  | 3.9
| 1.95 | 3.8025 | 35 | 143.883771 | 183.9605 | 68.378673 |  |  | 3.91
| 1.96 | 3.8416 | 35 | 144.9362 | 185.3747 | 68.78535432 |  |  | 3.85
| 1.97 | 3.8809 | 35 | 145.9937 | 186.7962 | 69.19390268 |  |  | 3.85
| 1.98 | 3.9204 | 35 | 147.0562 | 188.225 | 69.60431808 |  |  | 3.81
| 1.99 | 3.9601 | 35 | 148.1238 | 189.6613 | 70.01660052 |  |  | 3.82
| 2 | 4 | 35 | 149.1965 | 191.10488 | 70.43075 |  |  | 3.77
| 2.01 | 4.0401 | 35 | 150.2742 | 192.5559 | 70.84676652 |  |  | 3.78
| 2.02 | 4.0804 | 35 | 151.3571 | 194.0142 | 71.26465008 |  |  | 3.73
| 2.03 | 4.1209 | 35 | 152.4449 | 195.4799 | 71.68440068 |  |  | 3.74
| 2.04 | 4.1616 | 35 | 153.5379 | 196.953 | 72.10601832 |  |  | 3.69
| 2.05 | 4.2025 | 35 | 154.635921 | 198.4334 | 72.529503 |  |  | 3.7
| 2.06 | 4.2436 | 35 | 155.739 | 199.9212 | 72.95485472 |  |  | 3.65
| 2.07 | 4.2849 | 35 | 156.8472 | 201.4164 | 73.38207348 |  |  | 3.66
| 2.08 | 4.3264 | 35 | 157.9604 | 202.919 | 73.81115928 |  |  | 3.62
| 2.09 | 4.3681 | 35 | 159.0787 | 204.4289 | 74.24211212 |  |  | 3.63
| 2.1 | 4.41 | 35 | 160.202034 | 205.946181 | 74.674932 |  |  | 3.58
| 2.11 | 4.4521 | 35 | 161.3305 | 207.4708 | 75.10961892 |  |  | 3.59
| 2.12 | 4.4944 | 35 | 162.464 | 209.0029 | 75.54617288 |  |  | 3.54
| 2.13 | 4.5369 | 35 | 163.6025 | 210.5423 | 75.98459388 |  |  | 3.55
| 2.14 | 4.5796 | 35 | 164.7461 | 212.089 | 76.42488192 |  |  | 3.5
| 2.15 | 4.6225 | 35 | 165.894839 | 213.6431 | 76.867037 |  |  | 3.51
| 2.16 | 4.6656 | 35 | 167.0486 | 215.2046 | 77.31105912 |  |  | 3.47
| 2.17 | 4.7089 | 35 | 168.2074 | 216.7735 | 77.75694828 |  |  | 3.47
| 2.18 | 4.7524 | 35 | 169.3713 | 218.3497 | 78.20470448 |  |  | 3.43
| 2.19 | 4.7961 | 35 | 170.5403 | 219.9333 | 78.65432772 |  |  | 3.44
| 2.2 | 4.84 | 35 | 171.714336 | 221.524296 | 79.105818 |  |  | 3.39
| 2.21 | 4.8841 | 35 | 172.8934 | 223.1226 | 79.55917532 |  |  | 3.4
| 2.22 | 4.9284 | 35 | 174.0776 | 224.7283 | 80.01439968 |  |  | 3.35
| 2.23 | 4.9729 | 35 | 175.2668 | 226.3414 | 80.47149108 |  |  | 3.35
| 2.24 | 5.0176 | 35 | 176.4612 | 227.9618 | 80.93044952 |  |  | 3.32
| 2.25 | 5.0625 | 35 | 177.660525 | 229.5897 | 81.391275 |  |  | 3.33
| 2.26 | 5.1076 | 35 | 178.865 | 231.2248 | 81.85396752 |  |  | 3.28
| 2.27 | 5.1529 | 35 | 180.0745 | 232.8674 | 82.31852708 |  |  | 3.29
| 2.28 | 5.1984 | 35 | 181.2891 | 234.5173 | 82.78495368 |  |  | 3.25
| 2.29 | 5.2441 | 35 | 182.5087 | 236.1746 | 83.25324732 |  |  | 3.25
| 2.3 | 5.29 | 35 | 183.733406 | 237.839225 | 83.723408 |  |  | 3.21
| 2.31 | 5.3361 | 35 | 184.9632 | 239.5112 | 84.19543572 |  |  | 3.22
| 2.32 | 5.3824 | 35 | 186.198 | 241.1906 | 84.66933048 |  |  | 3.17
| 2.33 | 5.4289 | 35 | 187.4379 | 242.8774 | 85.14509228 |  |  | 3.18
| 2.34 | 5.4756 | 35 | 188.6829 | 244.5715 | 85.62272112 |  |  | 3.14
| 2.35 | 5.5225 | 35 | 189.932979 | 246.273 | 86.102217 |  |  | 3.14
| 2.36 | 5.5696 | 35 | 191.1881 | 247.9819 | 86.58357992 |  |  | 3.1
| 2.37 | 5.6169 | 35 | 192.4483 | 249.6981 | 87.06680988 |  |  | 3.11
| 2.38 | 5.6644 | 35 | 193.7135 | 251.4217 | 87.55190688 |  |  | 3.06
| 2.39 | 5.7121 | 35 | 194.9839 | 253.1526 | 88.03887092 |  |  | 3.02
| 2.4 | 5.76 | 35 | 196.259244 | 254.890968 | 88.527702 |  |  | 3.03
| 2.41 | 5.8081 | 35 | 197.5397 | 256.6367 | 89.01840012 |  |  | 2.98
| 2.42 | 5.8564 | 35 | 198.8252 | 258.3897 | 89.51096528 |  |  | 2.99
| 2.43 | 5.9049 | 35 | 200.1158 | 260.1502 | 90.00539748 |  |  | 2.95
| 2.44 | 5.9536 | 35 | 201.4115 | 261.918 | 90.50169672 |  |  | 2.95
| 2.45 | 6.0025 | 35 | 202.712201 | 263.6931 | 90.999863 |  |  | 2.91
| 2.46 | 6.0516 | 35 | 204.018 | 265.4757 | 91.49989632 |  |  | 2.92
| 2.47 | 6.1009 | 35 | 205.3289 | 267.2656 | 92.00179668 |  |  | 2.87
| 2.48 | 6.1504 | 35 | 206.6448 | 269.0629 | 92.50556408 |  |  | 2.88
| 2.49 | 6.2001 | 35 | 207.9658 | 270.8675 | 93.01119852 |  |  | 2.84
| 2.5 | 6.25 | 35 | 209.29185 | 272.679525 | 93.5187 |  |  | 2.84
| 2.51 | 6.3001 | 35 | 210.623 | 274.4989 | 94.02806852 |  |  | 2.8
| 2.52 | 6.3504 | 35 | 211.9592 | 276.3257 | 94.53930408 |  |  | 2.8
| 2.53 | 6.4009 | 35 | 213.3005 | 278.1598 | 95.05240668 |  |  | 2.75
| 2.54 | 6.4516 | 35 | 214.6468 | 280.0013 | 95.56737632 |  |  | 2.77
| 2.55 | 6.5025 | 35 | 215.998191 | 281.8501 | 96.084213 |  |  | 2.72
| 2.56 | 6.5536 | 35 | 217.3547 | 283.7063 | 96.60291672 |  |  | 2.73
| 2.57 | 6.6049 | 35 | 218.7162 | 285.5699 | 97.12348748 |  |  | 2.68
| 2.58 | 6.6564 | 35 | 220.0828 | 287.4409 | 97.64592528 |  |  | 2.64
| 2.59 | 6.7081 | 35 | 221.4545 | 289.3192 | 98.17023012 |  |  | 2.64
| 2.6 | 6.76 | 35 | 222.831224 | 291.204896 | 98.696402 |  |  | 2.6
| 2.61 | 6.8121 | 35 | 224.213 | 293.098 | 99.22444092 |  |  | 2.61
| 2.62 | 6.8644 | 35 | 225.5999 | 294.9984 | 99.75434688 |  |  | 2.55
| 2.63 | 6.9169 | 35 | 226.9919 | 296.9062 | 100.2861 |  |  | 2.57
| 2.64 | 6.9696 | 35 | 228.3889 | 298.8214 | 100.8198 |  |  | 2.52
| 2.65 | 7.0225 | 35 | 229.790949 | 300.7439 | 101.355267 |  |  | 2.53
| 2.66 | 7.0756 | 35 | 231.1981 | 302.6738 | 101.8926 |  |  | 2.48
| 2.67 | 7.1289 | 35 | 232.6103 | 304.6111 | 102.4319 |  |  | 2.48
| 2.68 | 7.1824 | 35 | 234.0276 | 306.5557 | 102.973 |  |  | 2.44
| 2.69 | 7.2361 | 35 | 235.4499 | 308.5077 | 103.516 |  |  | 2.44
| 2.7 | 7.29 | 35 | 236.877366 | 310.467081 | 104.060808 |  |  | 2.4
| 2.71 | 7.3441 | 35 | 238.3099 | 312.4338 | 104.6075 |  |  | 2.4
| 2.72 | 7.3984 | 35 | 239.7474 | 314.4079 | 105.1561 |  |  | 2.38
| 2.73 | 7.4529 | 35 | 241.19 | 316.3894 | 105.7065 |  |  | 2.31
| 2.74 | 7.5076 | 35 | 242.6377 | 318.3783 | 106.2588 |  |  | 2.31
| 2.75 | 7.5625 | 35 | 244.090475 | 320.3745 | 106.813025 |  |  | 2.27
| 2.76 | 7.6176 | 35 | 245.5483 | 322.3781 | 107.3691 |  |  | 2.27
| 2.77 | 7.6729 | 35 | 247.0112 | 324.389 | 107.927 |  |  | 2.22
| 2.78 | 7.7284 | 35 | 248.4792 | 326.4073 | 108.4868 |  |  | 2.23
| 2.79 | 7.7841 | 35 | 249.9522 | 328.433 | 109.0484 |  |  | 2.18
| 2.8 | 7.84 | 35 | 251.430276 | 330.46608 | 109.611918 |  |  | 2.18
| 1.6 | 2.56 | 40 | 115.243044 | 143.275316 | 55.904512 |  |  | 4.71
| 1.61 | 2.5921 | 40 | 116.1181 | 144.4316 | 56.24584692 |  |  | 4.72
| 1.62 | 2.6244 | 40 | 116.9982 | 145.5952 | 56.58904888 |  |  | 4.64
| 1.63 | 2.6569 | 40 | 117.8834 | 146.7662 | 56.93411788 |  |  | 4.66
| 1.64 | 2.6896 | 40 | 118.7736 | 147.9445 | 57.28105392 |  |  | 4.59
| 1.65 | 2.7225 | 40 | 119.668929 | 149.1302 | 57.629857 |  |  | 4.6
| 1.66 | 2.7556 | 40 | 120.5693 | 150.3233 | 57.98052712 |  |  | 4.53
| 1.67 | 2.7889 | 40 | 121.4748 | 151.5238 | 58.33306428 |  |  | 4.54
| 1.68 | 2.8224 | 40 | 122.3853 | 152.7316 | 58.68746848 |  |  | 4.47
| 1.69 | 2.8561 | 40 | 123.3009 | 153.9468 | 59.04373972 |  |  | 4.49
| 1.7 | 2.89 | 40 | 124.221506 | 155.169361 | 59.401878 |  |  | 4.42
| 1.71 | 2.9241 | 40 | 125.1472 | 156.3993 | 59.76188332 |  |  | 4.43
| 1.72 | 2.9584 | 40 | 126.078 | 157.6366 | 60.12375568 |  |  | 4.37
| 1.73 | 2.9929 | 40 | 127.0139 | 158.8813 | 60.48749508 |  |  | 4.38
| 1.74 | 3.0276 | 40 | 127.9548 | 160.1333 | 60.85310152 |  |  | 4.39
| 1.75 | 3.0625 | 40 | 128.900775 | 161.3927 | 61.220575 |  |  | 4.32
| 1.76 | 3.0976 | 40 | 129.8518 | 162.6595 | 61.58991552 |  |  | 4.34
| 1.77 | 3.1329 | 40 | 130.808 | 163.9336 | 61.96112308 |  |  | 4.27
| 1.78 | 3.1684 | 40 | 131.7691 | 165.2151 | 62.33419768 |  |  | 4.28
| 1.79 | 3.2041 | 40 | 132.7354 | 166.504 | 62.70913932 |  |  | 4.22
| 1.8 | 3.24 | 40 | 133.706736 | 167.80022 | 63.085948 |  |  | 4.23
| 1.81 | 3.2761 | 40 | 134.6831 | 169.1038 | 63.46462372 |  |  | 4.17
| 1.82 | 3.3124 | 40 | 135.6646 | 170.4148 | 63.84516648 |  |  | 4.18
| 1.83 | 3.3489 | 40 | 136.6511 | 171.7332 | 64.22757628 |  |  | 4.12
| 1.84 | 3.3856 | 40 | 137.6427 | 173.0589 | 64.61185312 |  |  | 4.13
| 1.85 | 3.4225 | 40 | 138.639389 | 174.392 | 64.997997 |  |  | 4.07
| 1.86 | 3.4596 | 40 | 139.6411 | 175.7324 | 65.38600792 |  |  | 4.08
| 1.87 | 3.4969 | 40 | 140.6479 | 177.0802 | 65.77588588 |  |  | 4.02
| 1.88 | 3.5344 | 40 | 141.6598 | 178.4354 | 66.16763088 |  |  | 4.04
| 1.89 | 3.5721 | 40 | 142.6767 | 179.798 | 66.56124292 |  |  | 3.98
| 1.9 | 3.61 | 40 | 143.698734 | 181.167893 | 66.956722 |  |  | 3.99
| 1.91 | 3.6481 | 40 | 144.7258 | 182.5452 | 67.35406812 |  |  | 3.94
| 1.92 | 3.6864 | 40 | 145.7579 | 183.9298 | 67.75328128 |  |  | 3.95
| 1.93 | 3.7249 | 40 | 146.7952 | 185.3219 | 68.15436148 |  |  | 3.89
| 1.94 | 3.7636 | 40 | 147.8374 | 186.7213 | 68.55730872 |  |  | 3.9
| 1.95 | 3.8025 | 40 | 148.884771 | 188.128 | 68.962123 |  |  | 3.85
| 1.96 | 3.8416 | 40 | 149.9372 | 189.5422 | 69.36880432 |  |  | 3.85
| 1.97 | 3.8809 | 40 | 150.9947 | 190.9637 | 69.77735268 |  |  | 3.81
| 1.98 | 3.9204 | 40 | 152.0572 | 192.3925 | 70.18776808 |  |  | 3.82
| 1.99 | 3.9601 | 40 | 153.1248 | 193.8288 | 70.60005052 |  |  | 3.83
| 2 | 4 | 40 | 154.1975 | 195.27238 | 71.0142 |  |  | 3.78
| 2.01 | 4.0401 | 40 | 155.2752 | 196.7234 | 71.43021652 |  |  | 3.79
| 2.02 | 4.0804 | 40 | 156.3581 | 198.1817 | 71.84810008 |  |  | 3.74
| 2.03 | 4.1209 | 40 | 157.4459 | 199.6474 | 72.26785068 |  |  | 3.75
| 2.04 | 4.1616 | 40 | 158.5389 | 201.1205 | 72.68946832 |  |  | 3.7
| 2.05 | 4.2025 | 40 | 159.636921 | 202.6009 | 73.112953 |  |  | 3.71
| 2.06 | 4.2436 | 40 | 160.74 | 204.0887 | 73.53830472 |  |  | 3.66
| 2.07 | 4.2849 | 40 | 161.8482 | 205.5839 | 73.96552348 |  |  | 3.67
| 2.08 | 4.3264 | 40 | 162.9614 | 207.0865 | 74.39460928 |  |  | 3.62
| 2.09 | 4.3681 | 40 | 164.0797 | 208.5964 | 74.82556212 |  |  | 3.63
| 2.1 | 4.41 | 40 | 165.203034 | 210.113681 | 75.258382 |  |  | 3.59
| 2.11 | 4.4521 | 40 | 166.3315 | 211.6383 | 75.69306892 |  |  | 3.59
| 2.12 | 4.4944 | 40 | 167.465 | 213.1704 | 76.12962288 |  |  | 3.56
| 2.13 | 4.5369 | 40 | 168.6035 | 214.7098 | 76.56804388 |  |  | 3.56
| 2.14 | 4.5796 | 40 | 169.7471 | 216.2565 | 77.00833192 |  |  | 3.51
| 2.15 | 4.6225 | 40 | 170.895839 | 217.8106 | 77.450487 |  |  | 3.52
| 2.16 | 4.6656 | 40 | 172.0496 | 219.3721 | 77.89450912 |  |  | 3.47
| 2.17 | 4.7089 | 40 | 173.2084 | 220.941 | 78.34039828 |  |  | 3.43
| 2.18 | 4.7524 | 40 | 174.3723 | 222.5172 | 78.78815448 |  |  | 3.44
| 2.19 | 4.7961 | 40 | 175.5413 | 224.1008 | 79.23777772 |  |  | 3.39
| 2.2 | 4.84 | 40 | 176.715336 | 225.691796 | 79.689268 |  |  | 3.4
| 2.21 | 4.8841 | 40 | 177.8944 | 227.2901 | 80.14262532 |  |  | 3.35
| 2.22 | 4.9284 | 40 | 179.0786 | 228.8958 | 80.59784968 |  |  | 3.35
| 2.23 | 4.9729 | 40 | 180.2678 | 230.5089 | 81.05494108
| 2.24 | 5.0176 | 40 | 181.4622 | 232.1293 | 81.51389952
| 2.25 | 5.0625 | 40 | 182.661525 | 233.7572 | 81.974725
| 2.26 | 5.1076 | 40 | 183.866 | 235.3923 | 82.43741752
| 2.27 | 5.1529 | 40 | 185.0755 | 237.0349 | 82.90197708
| 2.28 | 5.1984 | 40 | 186.2901 | 238.6848 | 83.36840368
| 2.29 | 5.2441 | 40 | 187.5097 | 240.3421 | 83.83669732
| 2.3 | 5.29 | 40 | 188.734406 | 242.006725 | 84.306858
| 2.31 | 5.3361 | 40 | 189.9642 | 243.6787 | 84.77888572
| 2.32 | 5.3824 | 40 | 191.199 | 245.3581 | 85.25278048
| 2.33 | 5.4289 | 40 | 192.4389 | 247.0449 | 85.72854228
| 2.34 | 5.4756 | 40 | 193.6839 | 248.739 | 86.20617112
| 2.35 | 5.5225 | 40 | 194.933979 | 250.4405 | 86.685667
| 2.36 | 5.5696 | 40 | 196.1891 | 252.1494 | 87.16702992
| 2.37 | 5.6169 | 40 | 197.4493 | 253.8656 | 87.65025988
| 2.38 | 5.6644 | 40 | 198.7145 | 255.5892 | 88.13535688
| 2.39 | 5.7121 | 40 | 199.9849 | 257.3201 | 88.62232092
| 2.4 | 5.76 | 40 | 201.260244 | 259.058468 | 89.111152
| 2.41 | 5.8081 | 40 | 202.5407 | 260.8042 | 89.60185012
| 2.42 | 5.8564 | 40 | 203.8262 | 262.5572 | 90.09441528
| 2.43 | 5.9049 | 40 | 205.1168 | 264.3177 | 90.58884748
| 2.44 | 5.9536 | 40 | 206.4125 | 266.0855 | 91.08514672
| 2.45 | 6.0025 | 40 | 207.713201 | 267.8606 | 91.583313
| 2.46 | 6.0516 | 40 | 209.019 | 269.6432 | 92.08334632
| 2.47 | 6.1009 | 40 | 210.3299 | 271.4331 | 92.58524668
| 2.48 | 6.1504 | 40 | 211.6458 | 273.2304 | 93.08901408
| 2.49 | 6.2001 | 40 | 212.9668 | 275.035 | 93.59464852
| 2.5 | 6.25 | 40 | 214.29285 | 276.847025 | 94.10215
| 2.51 | 6.3001 | 40 | 215.624 | 278.6664 | 94.61151852
| 2.52 | 6.3504 | 40 | 216.9602 | 280.4932 | 95.12275408
| 2.53 | 6.4009 | 40 | 218.3015 | 282.3273 | 95.63585668
| 2.54 | 6.4516 | 40 | 219.6478 | 284.1688 | 96.15082632
| 2.55 | 6.5025 | 40 | 220.999191 | 286.0176 | 96.667663
| 2.56 | 6.5536 | 40 | 222.3557 | 287.8738 | 97.18636672
| 2.57 | 6.6049 | 40 | 223.7172 | 289.7374 | 97.70693748
| 2.58 | 6.6564 | 40 | 225.0838 | 291.6084 | 98.22937528
| 2.59 | 6.7081 | 40 | 226.4555 | 293.4867 | 98.75368012
| 2.6 | 6.76 | 40 | 227.832224 | 295.372396 | 99.279852
| 2.61 | 6.8121 | 40 | 229.214 | 297.2655 | 99.80789092
| 2.62 | 6.8644 | 40 | 230.6009 | 299.1659 | 100.3378
| 2.63 | 6.9169 | 40 | 231.9929 | 301.0737 | 100.8696
| 2.64 | 6.9696 | 40 | 233.3899 | 302.9889 | 101.4032
| 2.65 | 7.0225 | 40 | 234.791949 | 304.9114 | 101.938717
| 2.66 | 7.0756 | 40 | 236.1991 | 306.8413 | 102.4761
| 2.67 | 7.1289 | 40 | 237.6113 | 308.7786 | 103.0153
| 2.68 | 7.1824 | 40 | 239.0286 | 310.7232 | 103.5564
| 2.69 | 7.2361 | 40 | 240.4509 | 312.6752 | 104.0994
| 2.7 | 7.29 | 40 | 241.878366 | 314.634581 | 104.644258
| 2.71 | 7.3441 | 40 | 243.3109 | 316.6013 | 105.191
| 2.72 | 7.3984 | 40 | 244.7484 | 318.5754 | 105.7395
| 2.73 | 7.4529 | 40 | 246.191 | 320.5569 | 106.29
| 2.74 | 7.5076 | 40 | 247.6387 | 322.5458 | 106.8423
| 2.75 | 7.5625 | 40 | 249.091475 | 324.542 | 107.396475
| 2.76 | 7.6176 | 40 | 250.5493 | 326.5456 | 107.9525
| 2.77 | 7.6729 | 40 | 252.0122 | 328.5565 | 108.5104
| 2.78 | 7.7284 | 40 | 253.4802 | 330.5748 | 109.0702
| 2.79 | 7.7841 | 40 | 254.9532 | 332.6005 | 109.6319
| 2.8 | 7.84 | 40 | 256.431276 | 334.63358 | 110.195368
| 1.6 | 2.56 | 45 | 120.244044 | 147.442816 | 56.487962
| 1.61 | 2.5921 | 45 | 121.1191 | 148.5991 | 56.82929692
| 1.62 | 2.6244 | 45 | 121.9992 | 149.7627 | 57.17249888
| 1.63 | 2.6569 | 45 | 122.8844 | 150.9337 | 57.51756788
| 1.64 | 2.6896 | 45 | 123.7746 | 152.112 | 57.86450392
| 1.65 | 2.7225 | 45 | 124.669929 | 153.2977 | 58.213307
| 1.66 | 2.7556 | 45 | 125.5703 | 154.4908 | 58.56397712
| 1.67 | 2.7889 | 45 | 126.4758 | 155.6913 | 58.91651428
| 1.68 | 2.8224 | 45 | 127.3863 | 156.8991 | 59.27091848
| 1.69 | 2.8561 | 45 | 128.3019 | 158.1143 | 59.62718972
| 1.7 | 2.89 | 45 | 129.222506 | 159.336861 | 59.985328
| 1.71 | 2.9241 | 45 | 130.1482 | 160.5668 | 60.34533332
| 1.72 | 2.9584 | 45 | 131.079 | 161.8041 | 60.70720568
| 1.73 | 2.9929 | 45 | 132.0149 | 163.0488 | 61.07094508
| 1.74 | 3.0276 | 45 | 132.9558 | 164.3008 | 61.43655152
| 1.75 | 3.0625 | 45 | 133.901775 | 165.5602 | 61.804025
| 1.76 | 3.0976 | 45 | 134.8528 | 166.827 | 62.17336552
| 1.77 | 3.1329 | 45 | 135.809 | 168.1011 | 62.54457308
| 1.78 | 3.1684 | 45 | 136.7701 | 169.3826 | 62.91764768
| 1.79 | 3.2041 | 45 | 137.7364 | 170.6715 | 63.29258932
| 1.8 | 3.24 | 45 | 138.707736 | 171.96772 | 63.669398
| 1.81 | 3.2761 | 45 | 139.6841 | 173.2713 | 64.04807372
| 1.82 | 3.3124 | 45 | 140.6656 | 174.5823 | 64.42861648
| 1.83 | 3.3489 | 45 | 141.6521 | 175.9007 | 64.81102628
| 1.84 | 3.3856 | 45 | 142.6437 | 177.2264 | 65.19530312
| 1.85 | 3.4225 | 45 | 143.640389 | 178.5595 | 65.581447
| 1.86 | 3.4596 | 45 | 144.6421 | 179.8999 | 65.96945792
| 1.87 | 3.4969 | 45 | 145.6489 | 181.2477 | 66.35933588
| 1.88 | 3.5344 | 45 | 146.6608 | 182.6029 | 66.75108088
| 1.89 | 3.5721 | 45 | 147.6777 | 183.9655 | 67.14469292
| 1.9 | 3.61 | 45 | 148.699734 | 185.335393 | 67.540172
| 1.91 | 3.6481 | 45 | 149.7268 | 186.7127 | 67.93751812
| 1.92 | 3.6864 | 45 | 150.7589 | 188.0973 | 68.33673128
| 1.93 | 3.7249 | 45 | 151.7962 | 189.4894 | 68.73781148
| 1.94 | 3.7636 | 45 | 152.8384 | 190.8888 | 69.14075872
| 1.95 | 3.8025 | 45 | 153.885771 | 192.2955 | 69.545573
| 1.96 | 3.8416 | 45 | 154.9382 | 193.7097 | 69.95225432
| 1.97 | 3.8809 | 45 | 155.9957 | 195.1312 | 70.36080268
| 1.98 | 3.9204 | 45 | 157.0582 | 196.56 | 70.77121808
| 1.99 | 3.9601 | 45 | 158.1258 | 197.9963 | 71.18350052
| 2 | 4 | 45 | 159.1985 | 199.43988 | 71.59765
| 2.01 | 4.0401 | 45 | 160.2762 | 200.8909 | 72.01366652
| 2.02 | 4.0804 | 45 | 161.3591 | 202.3492 | 72.43155008
| 2.03 | 4.1209 | 45 | 162.4469 | 203.8149 | 72.85130068
| 2.04 | 4.1616 | 45 | 163.5399 | 205.288 | 73.27291832
| 2.05 | 4.2025 | 45 | 164.637921 | 206.7684 | 73.696403
| 2.06 | 4.2436 | 45 | 165.741 | 208.2562 | 74.12175472
| 2.07 | 4.2849 | 45 | 166.8492 | 209.7514 | 74.54897348
| 2.08 | 4.3264 | 45 | 167.9624 | 211.254 | 74.97805928
| 2.09 | 4.3681 | 45 | 169.0807 | 212.7639 | 75.40901212
| 2.1 | 4.41 | 45 | 170.204034 | 214.281181 | 75.841832
| 2.11 | 4.4521 | 45 | 171.3325 | 215.8058 | 76.27651892
| 2.12 | 4.4944 | 45 | 172.466 | 217.3379 | 76.71307288
| 2.13 | 4.5369 | 45 | 173.6045 | 218.8773 | 77.15149388
| 2.14 | 4.5796 | 45 | 174.7481 | 220.424 | 77.59178192
| 2.15 | 4.6225 | 45 | 175.896839 | 221.9781 | 78.033937
| 2.16 | 4.6656 | 45 | 177.0506 | 223.5396 | 78.47795912
| 2.17 | 4.7089 | 45 | 178.2094 | 225.1085 | 78.92384828
| 2.18 | 4.7524 | 45 | 179.3733 | 226.6847 | 79.37160448
| 2.19 | 4.7961 | 45 | 180.5423 | 228.2683 | 79.82122772
| 2.2 | 4.84 | 45 | 181.716336 | 229.859296 | 80.272718
| 2.21 | 4.8841 | 45 | 182.8954 | 231.4576 | 80.72607532
| 2.22 | 4.9284 | 45 | 184.0796 | 233.0633 | 81.18129968
| 2.23 | 4.9729 | 45 | 185.2688 | 234.6764 | 81.63839108
| 2.24 | 5.0176 | 45 | 186.4632 | 236.2968 | 82.09734952
| 2.25 | 5.0625 | 45 | 187.662525 | 237.9247 | 82.558175
| 2.26 | 5.1076 | 45 | 188.867 | 239.5598 | 83.02086752
| 2.27 | 5.1529 | 45 | 190.0765 | 241.2024 | 83.48542708
| 2.28 | 5.1984 | 45 | 191.2911 | 242.8523 | 83.95185368
| 2.29 | 5.2441 | 45 | 192.5107 | 244.5096 | 84.42014732
| 2.3 | 5.29 | 45 | 193.735406 | 246.174225 | 84.890308
| 2.31 | 5.3361 | 45 | 194.9652 | 247.8462 | 85.36233572
| 2.32 | 5.3824 | 45 | 196.2 | 249.5256 | 85.83623048
| 2.33 | 5.4289 | 45 | 197.4399 | 251.2124 | 86.31199228
| 2.34 | 5.4756 | 45 | 198.6849 | 252.9065 | 86.78962112
| 2.35 | 5.5225 | 45 | 199.934979 | 254.608 | 87.269117
| 2.36 | 5.5696 | 45 | 201.1901 | 256.3169 | 87.75047992
| 2.37 | 5.6169 | 45 | 202.4503 | 258.0331 | 88.23370988
| 2.38 | 5.6644 | 45 | 203.7155 | 259.7567 | 88.71880688
| 2.39 | 5.7121 | 45 | 204.9859 | 261.4876 | 89.20577092
| 2.4 | 5.76 | 45 | 206.261244 | 263.225968 | 89.694602
| 2.41 | 5.8081 | 45 | 207.5417 | 264.9717 | 90.18530012
| 2.42 | 5.8564 | 45 | 208.8272 | 266.7247 | 90.67786528
| 2.43 | 5.9049 | 45 | 210.1178 | 268.4852 | 91.17229748
| 2.44 | 5.9536 | 45 | 211.4135 | 270.253 | 91.66859672
| 2.45 | 6.0025 | 45 | 212.714201 | 272.0281 | 92.166763
| 2.46 | 6.0516 | 45 | 214.02 | 273.8107 | 92.66679632
| 2.47 | 6.1009 | 45 | 215.3309 | 275.6006 | 93.16869668
| 2.48 | 6.1504 | 45 | 216.6468 | 277.3979 | 93.67246408
| 2.49 | 6.2001 | 45 | 217.9678 | 279.2025 | 94.17809852
| 2.5 | 6.25 | 45 | 219.29385 | 281.014525 | 94.6856
| 2.51 | 6.3001 | 45 | 220.625 | 282.8339 | 95.19496852
| 2.52 | 6.3504 | 45 | 221.9612 | 284.6607 | 95.70620408
| 2.53 | 6.4009 | 45 | 223.3025 | 286.4948 | 96.21930668
| 2.54 | 6.4516 | 45 | 224.6488 | 288.3363 | 96.73427632
| 2.55 | 6.5025 | 45 | 226.000191 | 290.1851 | 97.251113
| 2.56 | 6.5536 | 45 | 227.3567 | 292.0413 | 97.76981672
| 2.57 | 6.6049 | 45 | 228.7182 | 293.9049 | 98.29038748
| 2.58 | 6.6564 | 45 | 230.0848 | 295.7759 | 98.81282528
| 2.59 | 6.7081 | 45 | 231.4565 | 297.6542 | 99.33713012
| 2.6 | 6.76 | 45 | 232.833224 | 299.539896 | 99.863302
| 2.61 | 6.8121 | 45 | 234.215 | 301.433 | 100.3913
| 2.62 | 6.8644 | 45 | 235.6019 | 303.3334 | 100.9212
| 2.63 | 6.9169 | 45 | 236.9939 | 305.2412 | 101.453
| 2.64 | 6.9696 | 45 | 238.3909 | 307.1564 | 101.9867
| 2.65 | 7.0225 | 45 | 239.792949 | 309.0789 | 102.522167
| 2.66 | 7.0756 | 45 | 241.2001 | 311.0088 | 103.0595
| 2.67 | 7.1289 | 45 | 242.6123 | 312.9461 | 103.5988
| 2.68 | 7.1824 | 45 | 244.0296 | 314.8907 | 104.1399
| 2.69 | 7.2361 | 45 | 245.4519 | 316.8427 | 104.6829
| 2.7 | 7.29 | 45 | 246.879366 | 318.802081 | 105.227708
| 2.71 | 7.3441 | 45 | 248.3119 | 320.7688 | 105.7744
| 2.72 | 7.3984 | 45 | 249.7494 | 322.7429 | 106.323
| 2.73 | 7.4529 | 45 | 251.192 | 324.7244 | 106.8734
| 2.74 | 7.5076 | 45 | 252.6397 | 326.7133 | 107.4257
| 2.75 | 7.5625 | 45 | 254.092475 | 328.7095 | 107.979925
| 2.76 | 7.6176 | 45 | 255.5503 | 330.7131 | 108.536
| 2.77 | 7.6729 | 45 | 257.0132 | 332.724 | 109.0939
| 2.78 | 7.7284 | 45 | 258.4812 | 334.7423 | 109.6537
| 2.79 | 7.7841 | 45 | 259.9542 | 336.768 | 110.2153
| 2.8 | 7.84 | 45 | 261.432276 | 338.80108 | 110.778818